## Sheet1
Slic3r PE profiles
Material | print settings | filament | printer | notes
rigid.ink ABS | 0.15 QUALITY MK3 | rigid.ink ABS | MK3 Pretty PETG V2 | Turn overhangs towards the front of the printer (into wind as far as the part cooling fan is concerned), this probably goes for ABS too, but I have yet to check.
rigid.ink ASA | 0.15 QUALITY MK3 | rigid.ink ASA | MK3 Pretty PETG V2 | Turn overhangs towards the front of the printer (into wind as far as the part cooling fan is concerned), this probably goes for ABS too, but I have yet to check.
Reflect-o-Lay | Reflect-o-Lay | Reflect-o-Lay | Reflect-o-Lay
FormFutura MetalFil | FormFutura MetalFil | FormFutura MetalFil | Original Prusa i3 MK3
Polywood | Polywood | EasyWood PLA | EasyWood PLA
rigid.ink PLA | rigid.ink PLA | rigid.ink PLA | Original Prusa i3 MK3 purgebubble
Prima Select PETG | MK3 Pretty PETG V2 | MK3 Pretty PETG V2 PrimaSelect | MK3 Pretty PETG V2
Taulman T-Glase | Taulman T-Glase | Taulman T-Glase mod | Taulman T-Glase | Standard Slic3r profile for T-Glase is nonsense, bed temperature above the glass transition for the material? ¯\_(ツ)_/¯ Generated new profile using guidance from Taulman, and a bit of trial and error
rigid.ink HIPS | rigid.ink HIPS | rigid.ink HIPS | MK3 Pretty PETG V2 | Not quite happy with print quality, oozey and stringy
rigid.ink PETG | MK3 Pretty PETG V2 | MK3 Pretty PETG V2 rigid.ink | MK3 Pretty PETG V2
rigid.ink PLA+ | rigid.ink PLA+ | rigid.ink PLA+ | Original Prusa i3 MK3 | Unhappy with print quality, to be revisited.
rigid.ink Flex PLA | rigid.ink Flex PLA | rigid.ink Flex PLA | rigid.ink Flex PLA | Unhappy with print quality, to be revisited.