## Sheet1
Slic3r PE profiles
Material | print settings | filament | printer | notes
Amazonbasics PLA | rigid.ink PLA | rigid.ink PLA | Original Prusa i3 MK3 purgebubble | Prints good, colour not nearly as vivid when compared to rigid.ink, I have only used orange.
Easywood PLA | Polywood | EasyWood PLA | EasyWood PLA | Quite stringy, moreso that the Polywood
FormFutura MetalFil | FormFutura MetalFil | FormFutura MetalFil | Original Prusa i3 MK3 | A very small amount of discolouration on one of the pillars
Graphene Enhanced PLA | rigid.ink PLA | rigid.ink PLA | Original Prusa i3 MK3 purgebubble | Slight artifacts on overhangs
Polywood | Polywood | EasyWood PLA | EasyWood PLA | A little stringy
Prima Select PETG | MK3 Pretty PETG V2 | MK3 Pretty PETG V2 PrimaSelect | MK3 Pretty PETG V2
Protopast Conductive | rigid.ink PLA | rigid.ink PLA | Original Prusa i3 MK3 purgebubble
Reflect-o-Lay | Reflect-o-Lay | Reflect-o-Lay | Reflect-o-Lay | Quite oozy, used gluestick on PEI bed?
rigid.ink ABS | 0.15 QUALITY MK3 | rigid.ink ABS | MK3 Pretty PETG V2 | Turn overhangs towards the front of the printer. (into wind as far as the part cooling fan is concerned) This is really just a start, there are issues with this profile, to be revisited
rigid.ink ASA | 0.15 QUALITY MK3 | rigid.ink ASA | MK3 Pretty PETG V2 | Turn overhangs towards the front of the printer. (into wind as far as the part cooling fan is concerned) This is really just a start, there are issues with this profile, to be revisited
rigid.ink Flex PLA | rigid.ink Flex PLA | rigid.ink Flex PLA | rigid.ink Flex PLA | Unhappy with print quality, quite oozey, to be revisited.
rigid.ink HIPS | rigid.ink HIPS | rigid.ink HIPS | MK3 Pretty PETG V2 | Not quite happy with print quality, oozey and stringy
rigid.ink PETG | MK3 Pretty PETG V2 | MK3 Pretty PETG V2 rigid.ink | MK3 Pretty PETG V2
rigid.ink PLA | rigid.ink PLA | rigid.ink PLA | Original Prusa i3 MK3 purgebubble
rigid.ink PLA+ | rigid.ink PLA+ | rigid.ink PLA+ | Original Prusa i3 MK3 | Unhappy with print quality, to be revisited.
rigid.ink TPU | rigid.ink TPU | rigid.ink TPU | Original Prusa i3 MK3 purgebubble | Tiny amounts of stringyness, used gluestick on PEI bed
Taulman T-Glase | Taulman T-Glase | Taulman T-Glase mod | Taulman T-Glase | Standard Slic3r profile for T-Glase is nonsense, bed temperature above the glass transition for the material? ¯\_(ツ)_/¯ Generated new profile using guidance from Taulman, and a bit of trial and error