## Sheet1
READ THE NOTES IN COLUMN D
Alternate profiles denoted with parentheses
PrusaSlicer profiles
Material | print settings | filament | printer | Enclosure used | Images (roll over to view)
3DJake Skulpt | 0.15 QUALITY MK3 slow first layer | Prusament PLA | Original Prusa i3 MK3 purgebubble | No
Amazonbasics PLA | rigid.ink PLA | rigid.ink PLA | Original Prusa i3 MK3 purgebubble | No
Easywood PLA | Polywood | EasyWood PLA | EasyWood PLA | No
igus iglidur I150-PF | 0.15 QUALITY MK3 | iglidur I150-PF | MK3 Pretty PETG V2 | No
igus iglidur I180-PF | iglidur I180-PF | iglidur I180-PF | Original Prusa i3 MK3 purgebubble | Yes
Fillamentum CPE HG100 | MK3 Pretty PETG V2 | Fillamentum CPE HG100 HM100 mod | MK3 Pretty PETG V2 | Yes
Fillamentum PLA Extrafill | rigid.ink PLA | rigid.ink PLA | Original Prusa i3 MK3 purgebubble | No
Fillamentum PP 2320 | Verbatim PP | Fillamentum PP 2320 | Original Prusa i3 MK3 purgebubble | Yes
Fillamentum TPE 96A | rigid.ink TPU | Fillamentum TPE 96A | Original Prusa i3 MK3 purgebubble | No
Fillamentum Vinyl 303 | Fillamentum Vinyl 303 | Fillamentum Vinyl 303 | Original Prusa i3 MK3 purgebubble | Yes
FilaPrint PETG | MK3 Pretty PETG V2 | MK3 Pretty PETG V2 filaprint | MK3 Pretty PETG V2 | No
FormFutura MetalFil | FormFutura MetalFil | FormFutura MetalFil | Original Prusa i3 MK3 | No
Graphene Enhanced PLA | rigid.ink PLA | rigid.ink PLA | Original Prusa i3 MK3 purgebubble | No
Polywood | Polywood | EasyWood PLA | EasyWood PLA | No
Polymaker PolyMax PC | Taulman Alloy 910 | Polymaker PC-Max fans / (no fans) | Original Prusa i3 MK3 purgebubble | Yes
Polymaker PolyMax PC-FR | Taulman Alloy 910 | Polymaker PC-FR fans / (no fans) | Original Prusa i3 MK3 purgebubble | Yes
Prima Select PETG | MK3 Pretty PETG V2 | MK3 Pretty PETG V2 PrimaSelect | MK3 Pretty PETG V2 | No
Proto-pasta Conductive | rigid.ink PLA | rigid.ink PLA | Original Prusa i3 MK3 purgebubble | No
Proto-pasta HTPLA | Proto-pasta HTPLA | Proto-pasta HTPLA | Original Prusa i3 MK3 purgebubble | No
Proto-pasta HTPLA Matte Fibre | Proto-pasta HTPLA | Proto-pasta HTPLA | Original Prusa i3 MK3 purgebubble | No
Proto-pasta PC-ABS | Proto-pasta PC-ABS | Proto-pasta PC-ABS / (fans) | Original Prusa i3 MK3 purgebubble | Yes
Reflect-o-Lay | Reflect-o-Lay | Reflect-o-Lay | Reflect-o-Lay | No
rigid.ink ABS | 0.15 QUALITY MK3 slow first layer | rigid.ink ABS | MK3 Pretty PETG V2 | Yes
rigid.ink ABS Ultra Durable | rigid.ink ABS Ultra Durable | rigid.ink ABS Ultra Durable | MK3 Pretty PETG V2 | Yes
rigid.ink ASA | 0.15 QUALITY MK3 | rigid.ink ASA | MK3 Pretty PETG V2 | Yes
rigid.ink Flex PLA | rigid.ink Flex PLA | rigid.ink Flex PLA | rigid.ink Flex PLA | No
rigid.ink HIPS | rigid.ink HIPS | rigid.ink HIPS | MK3 Pretty PETG V2 | Yes
rigid.ink Nylon 12 | MK3 Pretty PETG V2 | rigid.ink Nylon 12 | MK3 Pretty PETG V2 | Yes
rigid.ink PETG | MK3 Pretty PETG V2 | MK3 Pretty PETG V2 rigid.ink | MK3 Pretty PETG V2 | No
rigid.ink PLA | rigid.ink PLA | rigid.ink PLA | Original Prusa i3 MK3 purgebubble | No
rigid.ink PLA+ | rigid.ink PLA+ | rigid.ink PLA+ | Original Prusa i3 MK3 | No
rigid.ink TPU | rigid.ink TPU | rigid.ink TPU | Original Prusa i3 MK3 purgebubble | No
Taulman Alloy 910 | Taulman Alloy 910 | Taulman Alloy 910 | Taulman Alloy 910 | Yes
Taulman Bridge | MK3 Pretty PETG V2 | Taulman Bridge mod | MK3 Pretty PETG V2 | Yes
Taulman PCTPE | Taulman Alloy 910 | Taulman PCTPE | Original Prusa i3 MK3 purgebubble | Yes
Taulman T-Glase | Taulman T-Glase | Taulman T-Glase mod | Taulman T-Glase | No
Verbatim PP | Verbatim PP | Verbatim PP mod | Original Prusa i3 MK3 purgebubble | Yes
Verbatim Primalloy | Verbatim Primalloy | Verbatim Primalloy | Verbatim Primalloy | No