## Sheet1
Slic3r PE profiles
Material | print settings | filament | printer | notes
Amazonbasics PLA | rigid.ink PLA | rigid.ink PLA | Original Prusa i3 MK3 purgebubble | Prints good, colour not nearly as vivid when compared to rigid.ink, I have only used orange.
Easywood PLA | Polywood | EasyWood PLA | EasyWood PLA | Quite stringy, moreso that the Polywood
igus iglidur I150 | 0.15 QUALITY MK3 | iglidur I150 | MK3 Pretty PETG V2 | First one came out with some moderate blistering and some stringing, reduce extrusion multiplier and increase cooling?
Fillamentum PLA Extrafill | rigid.ink PLA | rigid.ink PLA | Original Prusa i3 MK3 purgebubble
FilaPrint PETG | MK3 Pretty PETG V2 | MK3 Pretty PETG V2 filaprint | MK3 Pretty PETG V2
FormFutura MetalFil | FormFutura MetalFil | FormFutura MetalFil | Original Prusa i3 MK3 | A very small amount of discolouration on one of the pillars
Graphene Enhanced PLA | rigid.ink PLA | rigid.ink PLA | Original Prusa i3 MK3 purgebubble | Slight artifacts on overhangs
Polywood | Polywood | EasyWood PLA | EasyWood PLA | A little stringy
Prima Select PETG | MK3 Pretty PETG V2 | MK3 Pretty PETG V2 PrimaSelect | MK3 Pretty PETG V2
Protopasta Conductive | rigid.ink PLA | rigid.ink PLA | Original Prusa i3 MK3 purgebubble
Proto-pasta HTPLA Matte Fibre | Proto-pasta HTPLA Matte Fibre | Proto-pasta HTPLA Matte Fibre | Proto-pasta HTPLA Matte Fibre | Consistent, light stringing, first layer 240°C to break nozzle blockage, further layers 210, could potentially go lower.
Reflect-o-Lay | Reflect-o-Lay | Reflect-o-Lay | Reflect-o-Lay | Quite oozy, used gluestick on PEI bed?
rigid.ink ABS | 0.15 QUALITY MK3 | rigid.ink ABS | MK3 Pretty PETG V2 | Turn overhangs towards the front of the printer. (into wind as far as the part cooling fan is concerned) This is really just a start, there are issues with this profile, to be revisited
rigid.ink ABS Ultra Durable | rigid.ink ABS Ultra Durable | rigid.ink ABS Ultra Durable | MK3 Pretty PETG V2 | Need to dry filament before assessing print quality.
rigid.ink ASA | 0.15 QUALITY MK3 | rigid.ink ASA | MK3 Pretty PETG V2 | Turn overhangs towards the front of the printer. (into wind as far as the part cooling fan is concerned) This is really just a start, there are issues with this profile, to be revisited
rigid.ink Flex PLA | rigid.ink Flex PLA | rigid.ink Flex PLA | rigid.ink Flex PLA | Unhappy with print quality, quite oozey, to be revisited.
rigid.ink HIPS | rigid.ink HIPS | rigid.ink HIPS | MK3 Pretty PETG V2 | Not quite happy with print quality, oozey and stringy
rigid.ink PETG | MK3 Pretty PETG V2 | MK3 Pretty PETG V2 rigid.ink | MK3 Pretty PETG V2
rigid.ink PLA | rigid.ink PLA | rigid.ink PLA | Original Prusa i3 MK3 purgebubble
rigid.ink PLA+ | rigid.ink PLA+ | rigid.ink PLA+ | Original Prusa i3 MK3 | Unhappy with print quality, to be revisited.
rigid.ink TPU | rigid.ink TPU | rigid.ink TPU | Original Prusa i3 MK3 purgebubble | Tiny amounts of stringyness, used gluestick on PEI bed
Taulman T-Glase | Taulman T-Glase | Taulman T-Glase mod | Taulman T-Glase | Standard Slic3r profile for T-Glase is nonsense, bed temperature above the glass transition for the material? ¯\_(ツ)_/¯ Generated new profile using guidance from Taulman, and a bit of trial and error