## Sheet1
READ THE NOTES IN COLUMN D
Alternate profiles denoted with parentheses
Slic3r PE profiles
Material | print settings | filament | printer | Enclosure used | Images (roll over to view)
Amazonbasics PLA | rigid.ink PLA | rigid.ink PLA | Original Prusa i3 MK3 purgebubble | No
Easywood PLA | Polywood | EasyWood PLA | EasyWood PLA | No
igus iglidur I150 | 0.15 QUALITY MK3 | iglidur I150 | MK3 Pretty PETG V2 | No
Fillamentum CPE HG100 | MK3 Pretty PETG V2 | Fillamentum CPE HG100 HM100 mod | MK3 Pretty PETG V2 | Yes
Fillamentum PLA Extrafill | rigid.ink PLA | rigid.ink PLA | Original Prusa i3 MK3 purgebubble | No
FilaPrint PETG | MK3 Pretty PETG V2 | MK3 Pretty PETG V2 filaprint | MK3 Pretty PETG V2 | No
FormFutura MetalFil | FormFutura MetalFil | FormFutura MetalFil | Original Prusa i3 MK3 | No
Graphene Enhanced PLA | rigid.ink PLA | rigid.ink PLA | Original Prusa i3 MK3 purgebubble | No
Polywood | Polywood | EasyWood PLA | EasyWood PLA | No
Polymaker PolyMax PC | Taulman Alloy 910 | Polymaker PC-Max fans / (no fans) | Original Prusa i3 MK3 purgebubble | Yes
Prima Select PETG | MK3 Pretty PETG V2 | MK3 Pretty PETG V2 PrimaSelect | MK3 Pretty PETG V2 | No
Proto-pasta Conductive | rigid.ink PLA | rigid.ink PLA | Original Prusa i3 MK3 purgebubble | No
Proto-pasta HTPLA Matte Fibre | Proto-pasta HTPLA Matte Fibre | Proto-pasta HTPLA Matte Fibre | Proto-pasta HTPLA Matte Fibre | No
Proto-pasta PC-ABS | Proto-pasta PC-ABS | Proto-pasta PC-ABS / (fans) | Original Prusa i3 MK3 purgebubble | Yes
Reflect-o-Lay | Reflect-o-Lay | Reflect-o-Lay | Reflect-o-Lay | No
rigid.ink ABS | 0.15 QUALITY MK3 | rigid.ink ABS | MK3 Pretty PETG V2 | Yes
rigid.ink ABS Ultra Durable | rigid.ink ABS Ultra Durable | rigid.ink ABS Ultra Durable | MK3 Pretty PETG V2 | Yes
rigid.ink ASA | 0.15 QUALITY MK3 | rigid.ink ASA | MK3 Pretty PETG V2 | Yes
rigid.ink Flex PLA | rigid.ink Flex PLA | rigid.ink Flex PLA | rigid.ink Flex PLA | No
rigid.ink HIPS | rigid.ink HIPS | rigid.ink HIPS | MK3 Pretty PETG V2 | Yes
rigid.ink Nylon 12 | MK3 Pretty PETG V2 | rigid.ink Nylon 12 | MK3 Pretty PETG V2 | Yes
rigid.ink PETG | MK3 Pretty PETG V2 | MK3 Pretty PETG V2 rigid.ink | MK3 Pretty PETG V2 | No
rigid.ink PLA | rigid.ink PLA | rigid.ink PLA | Original Prusa i3 MK3 purgebubble | No
rigid.ink PLA+ | rigid.ink PLA+ | rigid.ink PLA+ | Original Prusa i3 MK3 | No
rigid.ink TPU | rigid.ink TPU | rigid.ink TPU | Original Prusa i3 MK3 purgebubble | No
Taulman Bridge | MK3 Pretty PETG V2 | Taulman Bridge mod | MK3 Pretty PETG V2 | Yes
Taulman PCTPE | Taulman Alloy 910 | Taulman PCTPE | Original Prusa i3 MK3 purgebubble | Yes
Taulman T-Glase | Taulman T-Glase | Taulman T-Glase mod | Taulman T-Glase | No
Note on D5: Darragh Broadbent: Prints good, colour not nearly as vivid when compared to rigid.ink, I have only used orange.
Note on D6: Darragh Broadbent: Quite stringy, moreso that the Polywood
Note on D7: Darragh Broadbent: Stringy but cleans up fine.
Note on D8: Darragh Broadbent: First print came out really well, I have just changed things like minimum speeds and minimum layer times to improve reliability. No brim used but slight warping was seen on Benchy base.
Note on D11: Darragh Broadbent: A very small amount of discolouration on one of the pillars
Note on D12: Darragh Broadbent: Slight artifacts on overhangs
Note on D13: Darragh Broadbent: A little stringy
Note on D14: Darragh Broadbent: Print quality improved by very conservative use of the cooling fan, especially small detail and short layer time, printed with a brim, minimal if any warping.
Note on D17: Darragh Broadbent: Consistent, light stringing, first layer 240°C to break nozzle blockage, further layers 210, could potentially go lower.
Note on D18: Darragh Broadbent: Brim suggested, prints well with the purgebubble method assuming glue stick used on bed.
Note on D19: Darragh Broadbent: Quite oozy, used gluestick on PEI bed?
Note on D20: Darragh Broadbent: Turn overhangs towards the front of the printer. (into wind as far as the part cooling fan is concerned) Pretty happy with print quality now, brim helpful.
Note on D21: Darragh Broadbent: Turn overhangs towards the front of the printer. (into wind as far as the part cooling fan is concerned) Pretty happy with print quality now. Dry filament before usage. Brim helpful.
Note on D22: Darragh Broadbent: Turn overhangs towards the front of the printer. (into wind as far as the part cooling fan is concerned) Pretty happy with print quality now. Brim helpful
Note on D23: Darragh Broadbent: Unhappy with print quality, quite oozey, to be revisited.
Note on D24: Darragh Broadbent: Print quality now quite good, brim helpful
Note on D25: Darragh Broadbent: Reasonably happy with print quality, brim helpful. Dry filament before use.
Note on D28: Darragh Broadbent: Unhappy with print quality, to be revisited.
Note on D29: Darragh Broadbent: Tiny amounts of stringyness, used gluestick on PEI bed
Note on D30: Darragh Broadbent: Tiny bit of stringing, thin layer of glue stick required, bridging not wonderful. Dry filament before use.
Note on D31: Darragh Broadbent: Not fantastic quality, stringing and warping artifacts, printed with a brim, heavy warping.
Note on D32: Darragh Broadbent: Standard Slic3r profile for T-Glase is nonsense, bed temperature above the glass transition for the material? ¯\_(ツ)_/¯ Generated new profile using guidance from Taulman, and a bit of trial and error